## NTC RT Calculation Vishay_NTCS0
VISHAY NTC RT Calculation
The NTC R/T Calculator tool may be used to determine certain capabilities of Vishay NTC thermistors.
Utilizing data provided by the user, the tool can generate standard R/T tables for such thermistors. The
NTC R/T Calculator tool is provided solely on an "AS IS" and "AS AVAILABLE" basis for the convenience
of Vishay customers, and without any warranties or representations of any kind, express or implied, all
of which are hereby expressly disclaimed. Any information, computations, or results generated by the
tool, or otherwise available from or through the csv or pdf files, is provided and utilized at your own
discretion and risk. Vishay does not assume any responsibility or liability resulting from your use of the
tool or any such information, computations, or results, and shall have none.
The foregoing is in addition to, and not in limitations of, the disclaimer below:
Vishay disclaimer https://www.vishay.com/doc?91000
For technical questions or inquiries, contact: nlr@vishay.com or thermistor1@vishay.com
Ordering Code |  | NTCS0805E3103FHT
B(25/85) [K] |  | 3940
R at 25 deg C [ohm] |  | 10000 | B(0/100) [K] |  | 3918
R25 Tol [%] |  | 1 | B(25/50) [K] |  | 3918
B Tol [%] |  | 1 | B(25/75) [K] |  | undefined
|  |  | B(25/100) [K] |  | 3946
RT=R25*EXP(A+B/(T+273.15)+C/(T+273.15)^2+D/(T+273.15)^3)
T | < 25 deg C | >= 25 deg C
A | -12.76093102 | -12.76093102
B | 3271.306 | 3271.306
C | 291826.4 | 291826.4
D | -39595327.6 | -39595327.6
Rseries
T=1/(A1+B1*LN(RT/R25)+C1*LN(RT/R25)^2+D1*LN(RT/R25)^3)-273.15 | [6 empty] | 2500
T | < 25 deg C | >= 25 deg C
A1 | 0.003354016 | 0.003354016
B1 | 0.0002570768 | 0.0002570768
C1 | 1.893892e-06 | 1.893892e-06
D1 | 1.897291e-07 | 1.897291e-07
T [celsius] | Ractual | Rnom [ohms] | Rmin [ohms] | Rmax [ohms] | delta R/R [+-%] | delta T [+- celsius] | alpha [%/K] | test
-5 | 44857.6 | 42357.6 | 40647.6 | 44067.6 | 4.04 | 0.76 | -5.28 | 5400
-4 | 42686.22 | 40186.22 | 38609.3 | 41763.1 | 3.92 | 0.75 | -5.25 | 5400
-3 | 40638.85 | 38138.85 | 36685 | 39592.7 | 3.81 | 0.73 | -5.21 | 5400
-2 | 38707.74 | 36207.74 | 34867.7 | 37547.7 | 3.7 | 0.71 | -5.18 | 5400
-1 | 36885.69 | 34385.69 | 33151 | 35620.3 | 3.59 | 0.7 | -5.15 | 5400
0 | 35165.95 | 32665.95 | 31528.8 | 33803.1 | 3.48 | 0.68 | -5.11 | 5400
1 | 33542.26 | 31042.26 | 29995.3 | 32089.2 | 3.37 | 0.66 | -5.08 | 5400
2 | 32008.73 | 29508.73 | 28545.3 | 30472.2 | 3.26 | 0.65 | -5.05 | 5400
3 | 30559.89 | 28059.89 | 27173.8 | 28946 | 3.16 | 0.63 | -5.02 | 5400
4 | 29190.62 | 26690.62 | 25876 | 27505.2 | 3.05 | 0.61 | -4.99 | 5400
5 | 27896.13 | 25396.13 | 24647.8 | 26144.5 | 2.95 | 0.59 | -4.96 | 5400
6 | 26671.93 | 24171.93 | 23484.9 | 24859 | 2.84 | 0.58 | -4.92 | 5400
7 | 25513.86 | 23013.86 | 22383.6 | 23644.1 | 2.74 | 0.56 | -4.89 | 5400
8 | 24417.99 | 21917.99 | 21340.3 | 22495.7 | 2.64 | 0.54 | -4.86 | 5400
9 | 23380.65 | 20880.65 | 20351.6 | 21409.7 | 2.53 | 0.52 | -4.83 | 5400
10 | 22398.41 | 19898.41 | 19414.4 | 20382.4 | 2.43 | 0.51 | -4.8 | 5400
11 | 21468.05 | 18968.05 | 18525.7 | 19410.4 | 2.33 | 0.49 | -4.77 | 5400
12 | 20586.57 | 18086.57 | 17682.9 | 18490.3 | 2.23 | 0.47 | -4.74 | 5400
13 | 19751.15 | 17251.15 | 16883.2 | 17619.1 | 2.13 | 0.45 | -4.71 | 5400
14 | 18959.13 | 16459.13 | 16124.2 | 16794 | 2.03 | 0.43 | -4.69 | 5400
15 | 18208.03 | 15708.03 | 15403.7 | 16012.3 | 1.94 | 0.42 | -4.66 | 5400
16 | 17495.53 | 14995.53 | 14719.6 | 15271.5 | 1.84 | 0.4 | -4.63 | 5400
17 | 16819.45 | 14319.45 | 14069.7 | 14569.2 | 1.74 | 0.38 | -4.6 | 5400
18 | 16177.72 | 13677.72 | 13452.2 | 13903.2 | 1.65 | 0.36 | -4.57 | 5400
19 | 15568.44 | 13068.44 | 12865.3 | 13271.5 | 1.55 | 0.34 | -4.54 | 5400
20 | 14989.79 | 12489.79 | 12307.4 | 12672.2 | 1.46 | 0.32 | -4.51 | 5400
21 | 14440.07 | 11940.07 | 11776.9 | 12103.3 | 1.37 | 0.3 | -4.49 | 5400
22 | 13917.69 | 11417.69 | 11272.2 | 11563.2 | 1.27 | 0.29 | -4.46 | 5400
23 | 13421.14 | 10921.14 | 10792 | 11050.2 | 1.18 | 0.27 | -4.43 | 5400
24 | 12949.02 | 10449.02 | 10335.1 | 10563 | 1.09 | 0.25 | -4.41 | 5400
25 | 12500 | 10000 | 9900 | 10100 | 1 | 0.23 | -4.38 | 5400
26 | 12072.83 | 9572.83 | 9472.8 | 9672.9 | 1.05 | 0.24 | -4.35 | 5400
27 | 11666.33 | 9166.33 | 9066.4 | 9266.2 | 1.09 | 0.25 | -4.33 | 5400
28 | 11279.39 | 8779.39 | 8679.8 | 8879 | 1.13 | 0.26 | -4.3 | 5400
29 | 10910.99 | 8410.99 | 8311.9 | 8510.1 | 1.18 | 0.28 | -4.27 | 5400
30 | 10560.12 | 8060.12 | 7961.6 | 8158.6 | 1.22 | 0.29 | -4.25 | 5400
31 | 10225.87 | 7725.87 | 7628.1 | 7823.7 | 1.27 | 0.3 | -4.22 | 5400
32 | 9907.38 | 7407.38 | 7310.4 | 7504.3 | 1.31 | 0.31 | -4.2 | 5400
33 | 9603.8 | 7103.8 | 7007.8 | 7199.8 | 1.35 | 0.32 | -4.17 | 5400
34 | 9314.37 | 6814.37 | 6719.3 | 6909.4 | 1.39 | 0.34 | -4.15 | 5400
35 | 9038.37 | 6538.37 | 6444.4 | 6632.3 | 1.44 | 0.35 | -4.12 | 5400
36 | 8775.09 | 6275.09 | 6182.3 | 6367.9 | 1.48 | 0.36 | -4.1 | 5400
37 | 8523.88 | 6023.88 | 5932.2 | 6115.5 | 1.52 | 0.37 | -4.07 | 5400
38 | 8284.14 | 5784.14 | 5693.7 | 5874.5 | 1.56 | 0.39 | -4.05 | 5400
39 | 8055.28 | 5555.28 | 5466.2 | 5644.4 | 1.6 | 0.4 | -4.03 | 5400
40 | 7836.75 | 5336.75 | 5248.9 | 5424.6 | 1.65 | 0.41 | -4 | 5400
41 | 7628.03 | 5128.03 | 5041.6 | 5214.5 | 1.69 | 0.42 | -3.98 | 5400
42 | 7428.64 | 4928.64 | 4843.5 | 5013.7 | 1.73 | 0.44 | -3.95 | 5400
43 | 7238.1 | 4738.1 | 4654.4 | 4821.8 | 1.77 | 0.45 | -3.93 | 5400
44 | 7055.99 | 4555.99 | 4473.7 | 4638.3 | 1.81 | 0.46 | -3.91 | 5400
45 | 6881.89 | 4381.89 | 4301 | 4462.8 | 1.85 | 0.48 | -3.88 | 5400
46 | 6715.4 | 4215.4 | 4135.9 | 4294.9 | 1.89 | 0.49 | -3.86 | 5400
47 | 6556.16 | 4056.16 | 3978 | 4134.3 | 1.93 | 0.5 | -3.84 | 5400
48 | 6403.81 | 3903.81 | 3827.1 | 3980.5 | 1.96 | 0.51 | -3.82 | 5400
49 | 6258.02 | 3758.02 | 3682.7 | 3833.3 | 2 | 0.53 | -3.79 | 5400
50 | 6118.47 | 3618.47 | 3544.6 | 3692.4 | 2.04 | 0.54 | -3.77 | 5400
51 | 5984.88 | 3484.88 | 3412.4 | 3557.4 | 2.08 | 0.55 | -3.75 | 5400
52 | 5856.94 | 3356.94 | 3285.8 | 3428.1 | 2.12 | 0.57 | -3.73 | 5400
53 | 5734.4 | 3234.4 | 3164.6 | 3304.2 | 2.16 | 0.58 | -3.71 | 5400
54 | 5617.01 | 3117.01 | 3048.6 | 3185.4 | 2.19 | 0.59 | -3.69 | 5400
55 | 5504.51 | 3004.51 | 2937.5 | 3071.6 | 2.23 | 0.61 | -3.67 | 5400
56 | 5396.69 | 2896.69 | 2831 | 2962.4 | 2.27 | 0.62 | -3.64 | 5400
57 | 5293.32 | 2793.32 | 2728.9 | 2857.7 | 2.31 | 0.64 | -3.62 | 5400
58 | 5194.2 | 2694.2 | 2631.1 | 2757.3 | 2.34 | 0.65 | -3.6 | 5400
59 | 5099.14 | 2599.14 | 2537.3 | 2661 | 2.38 | 0.66 | -3.58 | 5400
60 | 5007.94 | 2507.94 | 2447.4 | 2568.5 | 2.42 | 0.68 | -3.56 | 5400
61 | 4920.43 | 2420.43 | 2361.1 | 2479.8 | 2.45 | 0.69 | -3.54 | 5400
62 | 4836.45 | 2336.45 | 2278.3 | 2394.6 | 2.49 | 0.71 | -3.52 | 5400
63 | 4755.84 | 2255.84 | 2198.9 | 2312.8 | 2.52 | 0.72 | -3.5 | 5400
64 | 4678.44 | 2178.44 | 2122.7 | 2234.2 | 2.56 | 0.74 | -3.48 | 5400
65 | 4604.11 | 2104.11 | 2049.5 | 2158.7 | 2.59 | 0.75 | -3.46 | 5400
66 | 4532.71 | 2032.71 | 1979.3 | 2086.1 | 2.63 | 0.76 | -3.44 | 5400
67 | 4464.12 | 1964.12 | 1911.8 | 2016.4 | 2.66 | 0.78 | -3.42 | 5400
68 | 4398.2 | 1898.2 | 1847 | 1949.4 | 2.7 | 0.79 | -3.4 | 5400
69 | 4334.85 | 1834.85 | 1784.7 | 1885 | 2.73 | 0.81 | -3.38 | 5400
70 | 4273.96 | 1773.96 | 1724.9 | 1823 | 2.77 | 0.82 | -3.37 | 5400
71 | 4215.4 | 1715.4 | 1667.4 | 1763.4 | 2.8 | 0.84 | -3.35 | 5400
72 | 4159.09 | 1659.09 | 1612.1 | 1706.1 | 2.83 | 0.85 | -3.33 | 5400
73 | 4104.92 | 1604.92 | 1558.9 | 1651 | 2.87 | 0.87 | -3.31 | 5400
74 | 4052.81 | 1552.81 | 1507.8 | 1597.9 | 2.9 | 0.88 | -3.29 | 5400
75 | 4002.67 | 1502.67 | 1458.6 | 1546.8 | 2.93 | 0.9 | -3.27 | 5400
76 | 3954.41 | 1454.41 | 1411.2 | 1497.6 | 2.97 | 0.91 | -3.26 | 5400
77 | 3907.95 | 1407.95 | 1365.7 | 1450.2 | 3 | 0.93 | -3.24 | 5400
78 | 3863.22 | 1363.22 | 1321.9 | 1404.6 | 3.03 | 0.94 | -3.22 | 5400
79 | 3820.14 | 1320.14 | 1279.7 | 1360.6 | 3.07 | 0.96 | -3.2 | 5400
80 | 3778.65 | 1278.65 | 1239 | 1318.3 | 3.1 | 0.97 | -3.18 | 5400
81 | 3738.68 | 1238.68 | 1199.9 | 1277.5 | 3.13 | 0.99 | -3.17 | 5400
82 | 3700.17 | 1200.17 | 1162.2 | 1238.1 | 3.16 | 1 | -3.15 | 5400
83 | 3663.06 | 1163.06 | 1125.9 | 1200.2 | 3.19 | 1.02 | -3.13 | 5400
84 | 3627.28 | 1127.28 | 1090.9 | 1163.6 | 3.23 | 1.03 | -3.12 | 5400
85 | 3592.79 | 1092.79 | 1057.2 | 1128.4 | 3.26 | 1.05 | -3.1 | 5400